## 进水水质
| 进料 | 结晶母液 | TDS | 氯化钠溶液密度 | 硫酸钠溶液密度
流量m3/h | 5.225942 | 0.4971746 | 0 | 1 | 1
密度kg/m3 | 1035 | 1133 | 10000 | 1 | 1.006
质量kg/h | 5408.85 | 563.2988 | 20000 | 1.01 | 1.013
TDS mg/L | 44922.24 | 471623.9 | 40000 | 1.02 | 1.033
SO42- mg/L | 1014.085 | 10659.29 | 60000 | 1.035 | 1.052
Cl- mg/L | 44922.24 | 145641 | 80000 | 1.052 | 1.07
Ca2+ mg/L | 2.4245625 | 26.59926 | 100000 | 1.067 | 1.089
Mg2+ mg/L | 0.00361875 | 0.03970038 | 120000 | 1.086 | 1.108
Na+ mg/L | 33515.35 | 137125.2 | 140000 | 1.097 | 1.128
HCO3- mg/L | 441.7875 | 4846.738 | 160000 | 1.111 | 1.148
NO3- mg/L | 170.3815 | 1869.212 | 180000 | 1.127 | 1.168
氨氮 mg/L | 1.5 | 16.45612
总硅 mg/L | 4 | 43.88298
COD mg/L | 546.9091 | 6000

## 系数设定表
硫酸钠等级 | 工业湿盐一级
工业干盐—1 | 蒸发结晶经验值 |  | 结晶母液浓缩倍数
工业湿盐—2 | 0.9581193 | NaCl | COD设定值 | COD最大值 | COD | 结晶浓缩倍数
2 | 氯化钠纯度 | 24 | 6000 | 6000 | 6000 | 10.51128
品质 | 0.95 | Na2SO4 | 总硅设定值 | 总硅最大值 | 总硅 | 结晶浓缩倍数
2 | 硫酸盐含量 | 1.576686 | 3000 | 3000 | 43.88298 | 718.5895
| 0.007 |  | 碳酸根设定值 | 碳酸根最大值 | 碳酸根 | 结晶浓缩倍数
| 结晶盐经验值 |  | 6000 | 6000 | 4846.738 | 13.0124
| 1.002148 |  | Na2SO4设定值 | Na2SO4最大值 | Na2SO4 | 结晶浓缩倍数
| 钠离子经验值 |  | 4 | 4 | 1.576686 | 26.66667
| 1.017002 |  | NaCl设定值 | NaCl最小值 | NaCl
| 冷凝水携带离子率 |  |  | 4,4 | 24
| 0.0001658076 |  |  |  |  | 结晶浓缩倍数选取最小值
10.51128

## 氯化钠蒸发结晶水质估算表
| 进水 | 氯化钠母液 | 冷凝液 | 氯化钠结晶盐 | 损失水量
流量m3/h | 5.225942 | 0.4971746 | 4.563932 |  | 0.164835 | GB/T 5462-2015 | 工业湿盐一级
密度kg/m3 | 1035 | 1133 | 1000 |  |  | 氯化钠 w% | 95
质量kg/h | 5408.85 | 563.2988 | 4563.932 | 281.6187 |  | 水不溶物 w% | 0.001
TDS mg/L | 44922.24 | 471623.9 | 7.44845 |  |  | 钙和镁 w% | 0.005
SO42- mg/L | 1014.085 | 10659.29 | 0.168143 |  |  | 硫酸根离子 w% | 0.007
CL- mg/L | 44922.24 | 145641 | 7.44845 |  |  | 水分 w% | 0.035
Ca2+ mg/L | 2.4245625 | 26.59926 | 0.000402011
Mg2+ mg/L | 0.00361875 | 0.03970038 | 6.000164e-07
Na+ mg/L | 33515.35 | 137125.2 | 5.557102
HCO3- mg/L | 441.7875 | 4846.738 | 0.07325174
NO3- mg/L | 170.3815 | 1869.212 | 0.02825055
氨氮 mg/L | 1.5 | 16.45612 | 0.0002487115
总硅 mg/L | 4 | 43.88298 | 0.0006632306
COD mg/L | 546.9091 | 6000 | 0.0906817